## Tabelle1
| Test piece | Range of qualification | Action
Welding process(es); | Step 1- Auto Reflect | See next Page
Transfer mode | Step 2- Auto Reflect | See next Page
Product type (plate or pipe) | Step 1- Auto Reflect | See next Page
Type of weld | Step 1- Auto Reflect | See Next Page | Remove Branch from Product Type and put it in Joint type
Parent material group(s)/subgroups | Step 2- Auto Reflect | Any Group from 1 to 11
Filler material group(s) | Step 2- Auto Reflect | See next Page
Filler material (Designation) | Step 2- Auto Reflect | Any Filler Material under (above mentioned / reflected FM Group)
Filler material (Type) | Step 2- Auto Reflect | Select from Table 4 or 5 ( see next page)
Shielding gas | Step 2- Auto Reflect | As per Qualiified WPS
Auxiliaries | NA | NA
| Yes | As Required
Type of current and polarity | Step 2- Auto Reflect | Same as Test Piece | Remove Pulsed in selection in step 2
Material thickness (mm) | Step 2- Auto Reflect | NA for BW Same as Table 8 for FW
Deposited thickness (mm) | Step 2- Auto Reflect | NA for FW Same as Table 6 for BW & Branch | Note set-on: the deposited thickness (fig 1 a in standrad) set-in or set-through: the deposited thickness of the main pipe or shell [see Figure 1 b) and c) in standrad].
Outside pipe diameter (mm) | Step 2- Auto Reflect | See next page
Welding position | Step 2- Auto Reflect | See next page
Weld details | Step 2- Auto Reflect | See next page
Multi-layer/single layer | Step 2- Auto Reflect | See next page

## consumable insert & layer techn
Test Piece | Range of Qualiifcation
(ss,nb) | (ss,nb),(ss,mb),(bs),(ss,gb),(ss,fb)
(ss,mb) | (ss,mb),(bs)
(bs) | (ss,mb),(bs)
(ss,gb) | (ss,mb),(bs),(ss,gb)
(ci) | (ss,mb),(bs),(ci)
(ss,fb) | (ss,mb),(bs),(ss,fb)
For FW only
Test Piece | Range of Qualiifcation
Single layer (sl) | (sl)
Multi-layer (ml) | (sl & ml)

## Position
BW
Test Piese | Range of Qualification
PA | PA
PC (Plate & Pipe) | PC &PA
PE (plate) | PE, PC & PA
PF (plate ) | PF & PA
PH (pipe) | PA, PE & PF
PG (plate) | PG
PJ (pipe) | PG, PE & PA
H-L045 (pipe) | PA, PC, PE & PF
J-L045 (pipe) | PA, PC, PE & PG
FW
Test Piese | Range of Qualification
PA | PA
PB | PB &PA
PC | PA,PB & PC
PD | PA,PB, PC , PD & PE
PE (plate) | PA,PB, PC , PD & PE
PF (plate ) | PA, PB & PF
PH (pipe) | PA,PB, PC , PD, PE & PF
PG (plate) | PG
PJ (pipe) | PA,PB, PD, PE & PG

## OD
Test Piese |  | In certiifcate | Range
Prodduct | Joint type
Plate | BW | NA | ≥500mm for fixed pipe, ≥ 75mm for rotating pipes
Plate | FW | NA | ≥500mm for fixed pipe, ≥ 75mm for rotating pipes
Pipe | BW | Diameter from Step 2 | Table 7
Pipe | FW | Diameter from Step 2 | Table 7
Pipe | Branch Set In | OD of Branch-from Step 2 | Table 7
Pipe | Branch Set On | OD of Branch-from Step 2 | Table 7
Pipe | Branch Set through | OD of Branch-from Step 2 | Table 7
Other | BW | Diameter from Step 2 | Table 7
Other | FW | Diameter from Step 2 | Table 7

## Filler type
Process | Type of covering used in the test | Range of Qualiifcation
111 | A | A, RA, RB, RC, RR & R
| RA | A, RA, RB, RC, RR & R
| RB | A, RA, RB, RC, RR & R
| RC | A, RA, RB, RC, RR & R
| RR | A, RA, RB, RC, RR & R
| R | A, RA, RB, RC, RR & R
| B | B, A, RA, RB, RC, RR & R
| C | C
| Filler material types used in test piece | Range of Qualiifcation
| Solid wire electrode, rod (S) | S, M
| Metal cored electrode, rod (M) | S, M
| Flux cored electrode, rod (B) | B, R, P, V, W, Y, Z
| Flux cored electrode, rod (R, P, V, W, Y, Z) | B, R, P, V, W, Y, Z

## FM group
Test Piece | Range of Qualiifcation
FM1 | FM1 & FM2
FM2 | FM1 & FM2
FM3 | FM1, FM2 & FM3
FM4 | FM1, FM2, FM3 & FM4
FM5 | FM5
FM6 | FM5 & FM6

## Welding Process
Welding Process | Test Piece | Range of Qualifcation
111 manual metal arc welding | 111 | 111
114 self-shielded tubular cored arc welding | 114 | 114
121 submerged arc welding with solid wire electrode (partly mechanized) | 121 | 121, 125
125 submerged arc welding with tubular cored electrode (partly mechanized) | 125 | 125, 121
131 MIG welding with solid wire electrode | 131 | 131
135 MAG welding with solid wire electrode | 135 | 135 ,138
136 MAG welding with flux cored electrode | 136 | 136
138 MAG welding with metal cored electrode | 138 | 138, 135
141 TIG welding with solid filler material (wire/rod) | 141 | 141, 142, 143 and 145
142 autogenous TIG welding | 142 | 142
143 TIG welding with tubular cored filler material (wire/rod) | 143 | 141, 142, 143 and 145
145 TIG welding using reducing gas and solid filler material (wire/rod) | 145 | 141, 142, 143 and 145
15 plasma arc welding | 15 | 15
311 oxyacetylene welding | 311 | 311

## Transfer Mode
Tranfer Mode | Test Piece | Range of Qualifcation
111 manual metal arc welding | NA | NA
114 self-shielded tubular cored arc welding | NA | NA
121 submerged arc welding with solid wire electrode (partly mechanized) | NA | NA
125 submerged arc welding with tubular cored electrode (partly mechanized) | NA | NA
131 MIG welding with solid wire electrode | Short circuit | Short circuit/ Spray/ Globular/ Pulsed
| Spray | Spray/ Globular/ Pulsed
| Globular | Spray/ Globular/ Pulsed
| Pulsed | Spray/ Globular/ Pulsed
135 MAG welding with solid wire electrode | Short circuit | Short circuit/ Spray/ Globular/ Pulsed
| Spray | Spray/ Globular/ Pulsed
| Globular | Spray/ Globular/ Pulsed
| Pulsed | Spray/ Globular/ Pulsed
136 MAG welding with flux cored electrode | NA | NA
138 MAG welding with metal cored electrode | Short circuit | Short circuit/ Spray/ Globular/ Pulsed
| Spray | Spray/ Globular/ Pulsed
| Globular | Spray/ Globular/ Pulsed
| Pulsed | Spray/ Globular/ Pulsed
141 TIG welding with solid filler material (wire/rod) | NA | NA
142 autogenous TIG welding | NA | NA
143 TIG welding with tubular cored filler material (wire/rod) | NA | NA
145 TIG welding using reducing gas and solid filler material (wire/rod) | NA | NA
15 plasma arc welding | NA | NA
311 oxyacetylene welding | NA | NA

## Product Type & Joint Type
Product type | Range of Qualifcation
Plate | Plate & Pipe
Pipe | Pipe, Plate
Others - Selected Option | Only that selected Option shall Appeare
Joint Type | Range of Qualifcation
BW | BW
FW | FW
BW & FW | BW & FW